## SCW
i	RECONSTRUCTION_RUNTIME (in min)	CUBE_FIBRES_RUNTIME (in min)	CUBE_FIBRES_RUNTIME (in MM:SS)	CUBE_FIBRES_ZNCC	X (in um)	Y (in um)	ROT (in degree)	W (in um)	H (in um)	RADIUS_CORE (in um)	RADIUS_FIBRE (in um)	RADIUS_CORE (in pixels)	RADIUS_FIBRE (in pixels)	FIBRE_ITER	FIBRE_FEVAL	FIBRE_IND	AVG	STDDEV	MIN	MAX
7	0.203	79.5	19:32	38.18%	-35.23	-233.53	179.63	1901.96	1901.82	93.45	98.46	49.2	51.8	323	2907	9	39.54	37.14	-55.44	258.84
24	0.208	75.2	15:11	38.42%	10.40	118.46	179.57	1901.96	1869.64	92.83	98.12	48.9	51.6	306	2754	9	39.39	36.02	-49.93	235.34
6	0.188	53.7	53:40	38.53%	-186.40	-260.66	180.11	1894.53	1012.55	94.22	100.08	49.6	52.7	221	1989	9	38.63	39.70	-86.61	202.57
1	0.188	65.4	5:23	38.55%	-155.96	-104.59	180.38	1794.04	1785.23	93.40	98.86	49.2	52.0	270	2430	9	39.18	37.45	-61.79	246.31
15	0.224	58.1	58:06	38.61%	-175.84	23.47	179.90	1923.53	1614.62	93.48	99.87	49.2	52.6	216	1944	9	39.13	37.61	-71.43	238.03
21	0.210	36.3	36:18	38.64%	-169.90	328.53	180.40	1941.96	1065.43	91.79	96.67	48.3	50.9	147	1323	9	37.61	37.74	-90.39	169.38
9	0.193	54.8	54:46	38.67%	-105.80	-436.78	180.04	1945.55	826.90	93.86	99.41	49.4	52.3	219	1971	9	38.47	39.43	-80.67	210.50
4	0.187	70.4	10:23	38.68%	30.75	-31.92	180.03	1903.46	1615.25	92.04	96.93	48.4	51.0	292	2628	9	38.52	36.32	-48.26	187.22
13	0.223	44.8	44:45	38.70%	-806.16	718.64	180.50	677.41	608.18	93.69	98.63	49.3	51.9	168	1512	9	37.81	40.94	-91.05	203.72
11	0.187	45.4	45:25	38.70%	-820.97	686.53	180.02	641.16	622.52	93.68	101.09	49.3	53.2	187	1683	9	37.83	40.95	-90.95	198.05
29	0.230	56.1	56:05	38.71%	-13.77	24.23	179.59	1796.71	1395.75	94.16	102.22	49.6	53.8	181	1629	9	38.89	38.91	-81.07	196.36
18	0.225	54.4	54:24	38.72%	-113.84	423.57	180.45	1945.37	871.88	93.85	99.14	49.4	52.2	200	1800	9	38.57	39.15	-88.72	209.20
16	0.187	63.6	3:36	38.73%	-130.95	-435.30	180.05	1945.40	830.56	93.69	99.07	49.3	52.1	261	2349	9	38.39	39.29	-78.62	191.88
8	0.187	51.2	51:12	38.73%	-961.36	488.90	179.57	1204.31	549.25	93.69	100.90	49.3	53.1	213	1917	9	37.87	40.86	-90.98	203.28
2	0.188	45.2	45:14	38.75%	-938.20	403.73	179.56	1390.90	573.94	93.51	100.99	49.2	53.2	187	1683	9	37.80	40.71	-91.46	194.84
20	0.187	57.9	57:53	38.75%	-104.59	441.30	179.96	1943.81	807.77	93.75	99.07	49.3	52.1	239	2151	9	38.44	39.26	-88.80	201.18
5	0.207	73.0	12:59	38.77%	-121.23	438.90	179.95	1945.60	825.20	93.61	101.06	49.3	53.2	292	2628	9	38.39	39.13	-89.44	190.82
10	0.187	47.9	47:51	38.79%	-112.42	-428.81	179.55	1945.53	782.92	93.37	99.68	49.1	52.5	201	1809	9	38.15	39.27	-80.57	182.08
28	0.247	53.0	53:00	38.79%	-790.61	512.76	179.59	1397.75	509.07	93.37	98.89	49.1	52.0	175	1575	9	37.66	40.66	-91.58	186.68
14	0.187	36.2	36:13	38.87%	6.99	345.38	179.52	1872.76	743.51	92.42	99.12	48.6	52.2	150	1350	9	37.52	39.11	-84.27	165.58
19	0.187	39.9	39:56	38.88%	818.08	-739.41	179.50	608.02	551.11	93.50	102.39	49.2	53.9	165	1485	9	37.65	40.96	-90.31	199.20
23	0.210	37.8	37:49	38.88%	-957.38	180.44	180.50	1401.54	560.16	93.36	100.04	49.1	52.7	152	1368	9	37.67	40.72	-91.54	187.46
27	0.179	64.6	4:38	38.88%	-69.88	485.11	179.96	1841.73	705.66	93.61	99.06	49.3	52.1	201	1809	9	38.17	39.55	-89.73	192.36
25	0.286	55.8	55:46	38.96%	-435.18	-216.34	179.71	1945.60	577.62	93.82	98.78	49.4	52.0	158	1422	9	38.08	40.12	-83.21	190.15
12	0.187	54.5	54:28	38.96%	-80.57	12.06	180.35	1930.26	1465.20	93.04	98.21	49.0	51.7	220	1980	9	38.63	37.60	-69.45	187.62
22	0.209	96.2	36:13	59.56%	-303.12	-737.95	179.88	40.77	18.69	2.88	97.46	1.5	51.3	388	3492	9	1.34	3.27	-7.00	98.76
26	0.202	119.1	59:04	60.68%	-968.40	677.38	180.47	1164.85	0.01	2.98	97.09	1.6	51.1	484	4356	9	1.34	3.34	-6.68	102.55
17	0.187	50.6	50:34	66.80%	-374.16	-549.69	179.54	466.26	106.10	3.96	100.70	2.1	53.0	209	1881	9	1.51	4.53	-11.14	143.00

MIN	0.179	36.2	36:13	38.18%	-968.40	-739.41	179.50	40.77	0.01	2.9	96.7	1.5	50.9	147	1323	9	1.34	3.27	-91.58	98.76
MEDIAN	0.188	54.6	54:37	38.74%	-143.45	71.34	179.96	1883.65	795.34	93.5	99.1	49.2	52.2	211	1899	9	38.16	39.20	-83.74	193.60
MAX	0.286	119.1	59:04	66.80%	818.08	718.64	180.50	1945.60	1901.82	94.2	102.4	49.6	53.9	484	4356	9	39.54	40.96	-6.68	258.84
AVG	0.204	58.6	58:35	41.25%	-288.06	76.23	179.94	1546.88	885.59	83.8	99.4	44.1	52.3	229	2065	9	34.36	35.35	-72.90	191.89
STDDEV	0.025	18.2	18:10	7.52%	412.18	437.37	0.35	564.29	528.89	28.4	1.5	14.9	0.8	77	692	0	11.64	11.25	26.14	35.03