## OFFICE-PC
i	RECONSTRUCTION_RUNTIME (in min)	CUBE_RUNTIME (in min)	CUBE_RUNTIME (in MM:SS)	MATRIX_ZNCC	X (in um)	Y (in um)	ROT (in degree)	W (in um)	H (in um)	MATRIX_ITER	MATRIX_FEVAL	MATRIX_IND	FIBRES_RUNTIME (in min)	FIBRES_RUNTIME (in MM:SS)	FIBRE_ZNCC	RADIUS_CORE (in um)	RADIUS_FIBRE (in um)	RADIUS_CORE (in pixels)	RADIUS_FIBRE (in pixels)	FIBRE_ITER	FIBRE_FEVAL	FIBRE_IND	AVG	STDDEV	MIN	MAX
10	0.120	6.0	6:01	35.19%	-59.20	-24.94	180.50	1235.36	1235.36	74	592	8	10.5	10:29	39.07%	93.68	104.96	49.3	55.2	64	384	6	37.577	41.535	-87.058	189.043
20	0.120	5.5	5:31	35.18%	-60.15	-24.61	180.50	1235.29	1235.29	68	544	8	11.2	11:13	39.07%	93.69	104.34	49.3	54.9	68	408	6	37.580	41.535	-86.709	191.440
6	0.120	5.4	5:25	35.18%	-59.80	-25.10	180.50	1235.64	1235.64	67	536	8	10.8	10:47	39.07%	93.69	101.81	49.3	53.6	67	402	6	37.561	41.498	-84.361	189.440
13	0.121	5.1	5:04	35.17%	-60.14	-24.31	179.50	1235.22	1235.22	63	504	8	11.4	11:25	39.08%	93.69	98.64	49.3	51.9	71	426	6	37.545	41.456	-83.565	186.810
19	0.122	8.1	8:05	35.17%	-59.83	-24.32	179.50	1235.14	1235.14	99	792	8	9.7	9:40	39.09%	93.38	104.99	49.1	55.3	59	354	6	37.423	41.353	-87.562	184.474
29	0.120	5.4	5:26	38.14%	-47.16	-68.39	180.27	1242.66	1040.54	67	536	8	12.8	12:46	77.30%	8.91	29.84	4.7	15.7	78	468	6	5.408	11.859	-16.121	204.200
11	0.120	12.1	12:08	44.00%	-63.65	-22.50	180.25	1443.14	1048.42	150	1200	8	10.0	9:57	79.59%	7.13	71.59	3.8	37.7	62	372	6	3.535	9.709	-12.719	204.681
8	0.119	5.8	5:45	43.99%	-63.79	-22.65	179.75	1442.19	1048.58	71	568	8	25.4	25:24	81.35%	8.46	40.67	4.5	21.4	158	948	6	5.683	11.277	-12.981	202.678
22	0.121	7.2	7:10	43.98%	-63.96	-22.88	179.75	1441.91	1049.57	88	704	8	11.2	11:10	82.55%	7.72	49.22	4.1	25.9	69	414	6	5.142	10.497	-11.906	200.284
24	0.122	6.7	6:44	43.98%	-63.87	-22.47	180.25	1441.64	1048.93	83	664	8	11.9	11:52	82.56%	7.71	49.26	4.1	25.9	73	438	6	5.134	10.490	-11.808	200.294
18	0.120	10.1	10:03	43.99%	-63.74	-23.04	179.75	1442.19	1049.62	122	976	8	9.2	9:12	82.56%	7.71	49.26	4.1	25.9	56	336	6	5.140	10.487	-11.863	200.218
26	0.120	8.2	8:11	44.00%	-63.81	-22.63	179.75	1443.60	1048.27	101	808	8	12.0	12:00	82.57%	7.72	49.24	4.1	25.9	73	438	6	5.141	10.495	-11.753	200.334
1	0.120	13.8	13:45	44.00%	-63.58	-23.05	180.25	1442.83	1049.01	173	1384	8	17.6	17:37	82.57%	7.71	49.26	4.1	25.9	108	648	6	5.140	10.492	-11.878	200.252
15	0.120	5.4	5:23	44.00%	-63.59	-22.97	179.75	1442.57	1048.71	66	528	8	10.0	9:58	82.57%	7.71	49.26	4.1	25.9	61	366	6	5.137	10.490	-11.813	200.288
2	0.119	27.8	27:45	43.99%	-63.50	-22.33	180.25	1441.79	1049.35	338	2704	8	12.6	12:35	82.60%	7.71	49.47	4.1	26.0	76	456	6	5.126	10.491	-11.805	200.369
21	0.121	6.6	6:37	43.99%	-63.56	-23.27	180.25	1441.48	1049.83	82	656	8	12.2	12:10	82.60%	7.71	49.50	4.1	26.1	75	450	6	5.126	10.491	-12.013	200.335
5	0.120	7.7	7:41	44.00%	-63.45	-22.59	180.25	1442.14	1050.17	95	760	8	14.2	14:14	82.60%	7.69	49.52	4.0	26.1	87	522	6	5.126	10.472	-11.791	200.189
4	0.120	9.3	9:18	44.00%	-63.43	-23.11	179.75	1442.40	1049.01	115	920	8	10.0	9:59	82.61%	7.69	49.50	4.0	26.1	61	366	6	5.122	10.470	-11.820	200.191
23	0.121	7.8	7:45	44.00%	-63.32	-22.81	180.25	1442.19	1048.60	96	768	8	11.4	11:25	82.61%	7.70	49.51	4.1	26.1	70	420	6	5.120	10.479	-11.818	200.294
28	0.119	5.1	5:04	44.01%	-63.43	-23.29	180.25	1442.89	1049.03	62	496	8	14.6	14:33	82.61%	7.71	49.49	4.1	26.0	90	540	6	5.127	10.490	-11.833	200.363
27	0.121	8.3	8:15	44.00%	-63.33	-22.70	179.75	1441.85	1049.45	100	800	8	10.8	10:46	82.61%	7.69	49.54	4.0	26.1	65	390	6	5.120	10.472	-11.807	200.232
17	0.119	11.9	11:56	43.99%	-63.12	-22.69	179.75	1441.31	1048.83	148	1184	8	15.2	15:14	82.61%	7.69	49.55	4.0	26.1	95	570	6	5.114	10.472	-11.825	200.236
7	0.119	4.2	4:10	44.01%	-63.19	-22.48	179.75	1442.86	1049.09	51	408	8	12.1	12:05	82.61%	7.69	49.51	4.0	26.1	74	444	6	5.123	10.470	-11.747	200.201
16	0.120	6.4	6:25	44.00%	-63.21	-23.25	180.25	1441.73	1050.18	78	624	8	13.3	13:15	82.62%	7.69	49.56	4.0	26.1	80	480	6	5.122	10.472	-11.972	200.199
3	0.120	8.1	8:03	44.01%	-63.08	-22.60	179.75	1442.30	1049.10	99	792	8	10.9	10:53	82.62%	7.69	49.53	4.0	26.1	66	396	6	5.120	10.472	-11.782	200.216
25	0.120	5.0	4:57	44.01%	-63.32	-22.54	180.25	1443.51	1049.16	61	488	8	23.4	23:23	82.62%	7.70	49.52	4.1	26.1	145	870	6	5.127	10.480	-11.754	200.294
12	0.120	6.5	6:30	44.00%	-63.23	-22.67	180.25	1442.33	1048.68	82	656	8	15.1	15:07	82.62%	7.69	49.55	4.0	26.1	94	564	6	5.118	10.473	-11.793	200.265
9	0.120	5.5	5:30	44.01%	-62.97	-22.35	179.75	1442.42	1048.73	68	544	8	9.7	9:39	82.62%	7.69	49.56	4.0	26.1	59	354	6	5.117	10.466	-11.741	200.218
14	0.120	9.7	9:41	44.01%	-63.00	-22.79	180.25	1442.59	1049.48	119	952	8	11.4	11:25	82.62%	7.69	49.56	4.0	26.1	70	420	6	5.121	10.470	-11.789	200.214

MIN	0.119	4.2	4:10	35.17%	-63.96	-68.39	179.50	1235.14	1040.54	51	408	8	9.2	9:12	39.07%	7.1	29.8	3.8	15.7	56	336	6	3.535	9.709	-87.562	184.474
MEDIAN	0.120	6.7	6:44	44.00%	-63.32	-22.81	180.25	1442.19	1049.10	83	664	8	11.4	11:25	82.60%	7.7	49.5	4.1	26.1	71	426	6	5.127	10.490	-11.825	200.236
MAX	0.122	27.8	27:45	44.01%	-47.16	-22.33	180.50	1443.60	1235.64	338	2704	8	25.4	25:24	82.62%	93.7	105.0	49.3	55.3	158	948	6	37.580	41.535	-11.741	204.681
AVG	0.120	8.1	8:05	42.28%	-62.25	-24.67	180.04	1399.77	1080.93	100	796	8	12.8	12:46	74.77%	22.6	58.5	11.9	30.8	78	470	6	10.689	15.873	-24.806	198.561
STDDEV	0.001	4.5	4:27	3.47%	3.23	8.45	0.31	84.85	71.74	54	436	0	3.8	3:46	16.61%	33.0	21.5	17.4	11.3	24	142	0	12.476	11.897	28.376	5.029