## summary
i	RECONSTRUCTION_RUNTIME (in min)	CUBE_RUNTIME (in min)	CUBE_RUNTIME (in MM:SS)	MATRIX_ZNCC	X (in um)	Y (in um)	ROT (in degree)	W (in um)	H (in um)	MATRIX_ITER	MATRIX_FEVAL	MATRIX_IND	FIBRES_RUNTIME (in min)	FIBRES_RUNTIME (in MM:SS)	FIBRE_ZNCC	RADIUS_CORE (in um)	RADIUS_FIBRE (in um)	RADIUS_CORE (in pixels)	RADIUS_FIBRE (in pixels)	FIBRE_ITER	FIBRE_FEVAL	FIBRE_IND	AVG	STDDEV	MIN	MAX
2	0.215	5.5	5:31	35.16%	-59.55	-24.80	179.50	1235.63	1235.63	75	600	8	10.9	10:51	39.05%	93.73	102.90	49.3	54.2	61	366	6	37.59	41.54	-85.05	190.39
4	0.215	5.3	5:20	35.17%	-59.18	-24.36	179.50	1235.66	1235.66	74	592	8	20.3	20:19	39.06%	93.67	104.97	49.3	55.2	115	690	6	37.57	41.53	-87.12	188.73
5	0.215	4.9	4:56	37.91%	-61.70	-37.89	179.79	1336.57	1078.89	69	552	8	13.9	13:53	39.07%	93.85	99.10	49.4	52.2	77	462	6	37.59	41.77	-88.39	200.36
17	0.194	4.9	4:55	35.17%	-59.57	-24.65	179.50	1235.51	1235.51	75	600	8	12.5	12:30	39.07%	93.68	104.99	49.3	55.3	77	462	6	37.58	41.54	-87.14	189.08
7	0.222	5.6	5:38	35.19%	-59.67	-24.70	180.00	1235.35	1235.35	78	624	8	12.6	12:34	39.07%	93.69	101.90	49.3	53.6	69	414	6	37.56	41.50	-84.51	189.52
29	0.224	4.9	4:52	35.19%	-60.30	-24.72	180.50	1235.42	1235.42	68	544	8	12.2	12:14	39.09%	93.69	98.66	49.3	51.9	68	408	6	37.55	41.46	-83.54	186.81
24	0.177	9.1	9:08	40.45%	-36.30	-13.84	179.76	1362.85	1150.76	140	1120	8	10.6	10:35	79.76%	8.29	46.41	4.4	24.4	66	396	6	5.60	11.09	-12.92	200.62
19	0.193	6.7	6:40	43.99%	-63.45	-22.75	180.25	1441.79	1048.93	101	808	8	17.5	17:32	81.49%	7.08	45.00	3.7	23.7	108	648	6	5.23	9.77	-11.63	191.72
11	0.184	5.9	5:54	43.95%	-64.48	-22.65	180.25	1440.54	1048.46	90	720	8	10.6	10:33	82.51%	7.72	49.09	4.1	25.8	65	390	6	5.14	10.50	-12.12	200.23
6	0.212	7.9	7:55	44.00%	-63.64	-22.74	180.25	1442.86	1048.52	117	936	8	14.2	14:12	82.56%	7.71	49.21	4.1	25.9	84	504	6	5.14	10.49	-11.78	200.25
14	0.187	5.5	5:28	43.99%	-63.51	-22.44	179.75	1441.88	1048.73	83	664	8	13.5	13:29	82.56%	7.71	49.26	4.1	25.9	83	498	6	5.14	10.50	-11.79	200.30
16	0.185	6.0	6:00	43.99%	-63.68	-22.73	179.75	1442.20	1049.19	92	736	8	10.5	10:32	82.56%	7.71	49.26	4.1	25.9	66	396	6	5.14	10.49	-11.81	200.29
13	0.183	6.1	6:05	43.99%	-63.59	-22.72	180.25	1442.19	1048.93	91	728	8	10.0	10:01	82.56%	7.72	49.26	4.1	25.9	60	360	6	5.14	10.50	-11.82	200.34
25	0.177	6.6	6:33	44.00%	-63.65	-22.87	179.75	1443.05	1048.86	100	800	8	10.0	10:02	82.57%	7.71	49.27	4.1	25.9	63	378	6	5.14	10.49	-11.78	200.26
15	0.186	5.9	5:51	43.99%	-63.75	-23.97	179.75	1442.33	1048.92	90	720	8	10.6	10:36	82.57%	7.71	49.29	4.1	25.9	67	402	6	5.14	10.49	-12.04	200.26
23	0.179	8.1	8:04	44.00%	-63.27	-23.00	179.75	1441.79	1050.09	123	984	8	11.1	11:07	82.59%	7.72	49.40	4.1	26.0	69	414	6	5.13	10.50	-11.86	200.35
27	0.213	5.6	5:33	43.99%	-63.55	-23.26	180.25	1441.46	1048.90	80	640	8	14.9	14:52	82.60%	7.69	49.47	4.0	26.0	84	504	6	5.12	10.47	-11.95	200.17
28	0.178	12.1	12:04	44.00%	-63.37	-22.52	179.75	1442.15	1048.52	185	1480	8	15.8	15:46	82.60%	7.69	49.45	4.0	26.0	99	594	6	5.12	10.47	-11.79	200.20
26	0.177	5.8	5:50	44.00%	-63.47	-22.73	180.25	1442.31	1049.47	90	720	8	12.4	12:26	82.60%	7.69	49.49	4.0	26.0	78	468	6	5.12	10.47	-11.80	200.21
1	0.225	5.6	5:37	44.00%	-63.32	-22.78	180.25	1442.20	1048.86	77	616	8	10.3	10:16	82.61%	7.71	49.50	4.1	26.1	57	342	6	5.12	10.49	-11.82	200.34
3	0.219	4.2	4:10	44.00%	-63.29	-21.89	180.25	1442.34	1049.86	61	488	8	15.4	15:22	82.61%	7.69	49.53	4.0	26.1	93	558	6	5.12	10.47	-11.74	200.18
12	0.192	4.7	4:43	44.01%	-63.46	-22.65	179.75	1443.23	1048.38	72	576	8	11.1	11:07	82.61%	7.69	49.49	4.0	26.0	70	420	6	5.12	10.47	-11.74	200.22
21	0.179	6.1	6:07	44.00%	-63.12	-22.70	180.25	1442.23	1049.39	93	744	8	11.7	11:44	82.62%	7.69	49.54	4.0	26.1	73	438	6	5.12	10.47	-11.80	200.21
8	0.215	6.7	6:43	44.01%	-63.10	-22.68	179.75	1442.96	1049.02	95	760	8	8.6	8:38	82.62%	7.70	49.51	4.1	26.1	49	294	6	5.12	10.47	-11.76	200.25
20	0.186	5.2	5:11	44.00%	-63.26	-22.43	180.25	1442.26	1049.53	78	624	8	13.0	13:02	82.62%	7.70	49.55	4.1	26.1	82	492	6	5.12	10.47	-11.77	200.26
10	0.219	18.1	18:03	44.01%	-63.41	-22.37	179.75	1442.93	1049.08	256	2048	8	14.0	13:59	82.62%	7.69	49.55	4.0	26.1	80	480	6	5.12	10.47	-11.75	200.23
22	0.178	4.4	4:21	43.99%	-62.84	-22.28	179.75	1441.02	1049.91	67	536	8	11.7	11:42	82.62%	7.69	49.61	4.0	26.1	72	432	6	5.11	10.47	-11.80	200.24
18	0.184	4.5	4:30	44.01%	-63.00	-22.58	179.75	1442.83	1048.99	69	552	8	14.0	13:59	82.62%	7.69	49.55	4.0	26.1	86	516	6	5.12	10.47	-11.75	200.24
9	0.198	6.2	6:11	44.01%	-63.21	-22.89	179.75	1443.11	1048.97	93	744	8	14.2	14:12	83.03%	7.49	52.07	3.9	27.4	82	492	6	4.95	10.24	-11.54	199.24

MIN	0.177	4.2	4:10	35.16%	-64.48	-37.89	179.50	1235.35	1048.38	61	488	8	8.6	8:38	39.05%	7.1	45.0	3.7	23.7	49	294	6	4.95	9.77	-88.39	186.81
MEDIAN	0.192	5.8	5:50	43.99%	-63.29	-22.73	179.75	1442.19	1049.08	90	720	8	12.4	12:26	82.57%	7.7	49.5	4.1	26.1	73	438	6	5.14	10.49	-11.80	200.23
MAX	0.225	18.1	18:03	44.01%	-36.30	-13.84	180.50	1443.23	1235.66	256	2048	8	20.3	20:19	83.03%	93.9	105.0	49.4	55.3	115	690	6	37.59	41.77	-11.54	200.62
AVG	0.197	6.5	6:29	42.14%	-61.78	-23.26	179.93	1400.23	1085.75	96	767	8	12.7	12:41	73.47%	25.5	60.1	13.4	31.7	76	456	6	11.85	16.90	-27.18	197.98
STDDEV	0.018	2.7	2:44	3.48%	5.12	3.39	0.29	80.17	72.22	40	319	0	2.5	2:31	17.89%	35.5	21.9	18.7	11.5	15	89	0	13.37	12.82	30.56	4.53

																	2:31